## Sheet1
Elemental mass fractions (%) and material densities (g/cm3) for all materials used in all Monte Carlo cases of AAPM TG Report 195 except for Case 5
|  | 1 | 6 | 7 | 8 | 11 | 13 | 15 | 16 | 17 | 18 | 19 | 20 | 42 | 74
Material | Density (g/cm3) | H | C | N | O | Na | Al | P | S | Cl | Ar | K | Ca | Mo | W | Total | Reference
Air | 0.001205 | 0 | 0.0124 | 75.5268 | 23.1781 | 0 | 0 | 0 | 0 | 0 | 1.2827 | 0 | 0 | 0 | 0 | 100 | ***
Aluminum | 2.699 | 0 | 0 | 0 | 0 | 0 | 100 | 0 | 0 | 0 | 0 | 0 | 0 | 0 | 0 | 100 | ***
Breast Adipose | 0.93 | 11.2 | 61.9 | 1.7 | 25.1 | 0 | 0 | 0.025 | 0.025 | 0 | 0 | 0.025 | 0.025 | 0 | 0 | 100 | **
Breast Glandular | 1.04 | 10.2 | 18.4 | 3.2 | 67.7 | 0 | 0 | 0.125 | 0.125 | 0 | 0 | 0.125 | 0.125 | 0 | 0 | 100 | **
Breast Skin | 1.09 | 9.8 | 17.8 | 5 | 66.7 | 0 | 0 | 0.175 | 0.175 | 0 | 0 | 0.175 | 0.175 | 0 | 0 | 100 | **
Molybdenum | 10.22 | 0 | 0 | 0 | 0 | 0 | 0 | 0 | 0 | 0 | 0 | 0 | 0 | 100 | 0 | 100 | ***
PMMA | 1.19 | 8.0541 | 59.9846 | 0 | 31.9613 | 0 | 0 | 0 | 0 | 0 | 0 | 0 | 0 | 0 | 0 | 100 | ***
Soft Tissue | 1.03 | 10.5 | 25.6 | 2.7 | 60.2 | 0.1 | 0 | 0.2 | 0.3 | 0.2 | 0 | 0.2 | 0 | 0 | 0 | 100 | *
Tungsten | 19.3 | 0 | 0 | 0 | 0 | 0 | 0 | 0 | 0 | 0 | 0 | 0 | 0 | 0 | 100 | 100 | ***
Water | 1 | 11.1898 | 0 | 0 | 88.8102 | 0 | 0 | 0 | 0 | 0 | 0 | 0 | 0 | 0 | 0 | 100 | ***
(*) ICRU Report 46
(**) Hammerstein et al, Radiology, 1979
(***) NIST: http://physics.nist.gov/PhysRefData/XrayMassCoef/tab2.html